## Sheet1
Sample Temperature (* c ) | Sample Volts Heating (mV) | Sample Volts Cooling (mV) | rho Heating | rho Cooling | 1000/T(1/K)
26 | 0.512 | 0.474 | 0.2195898 | 0.2032921 | 3.104144
28 | 0.489 | 0.445 | 0.2097254 | 0.1908544 | 3.084992
30 | 0.464 | 0.421 | 0.1990033 | 0.1805612 | 3.066074
33 | 0.426 | 0.391 | 0.1827056 | 0.1676946 | 3.038129
36 | 0.382 | 0.346 | 0.1638346 | 0.1483947 | 3.010688
39 | 0.341 | 0.312 | 0.1462503 | 0.1338125 | 2.983739
42 | 0.311 | 0.281 | 0.1333837 | 0.1205171 | 2.957267
45 | 0.284 | 0.255 | 0.1218037 | 0.109366 | 2.931262
48 | 0.254 | 0.231 | 0.1089371 | 0.09907275 | 2.90571
51 | 0.227 | 0.206 | 0.09735721 | 0.08835059 | 2.880599
54 | 0.204 | 0.182 | 0.08749282 | 0.07805732 | 2.855919
57 | 0.19 | 0.164 | 0.08148841 | 0.07033736 | 2.831658
60 | 0.176 | 0.148 | 0.075484 | 0.06347518 | 2.807806
63 | 0.162 | 0.132 | 0.06947959 | 0.056613 | 2.784352
66 | 0.148 | 0.119 | 0.06347518 | 0.05103748 | 2.761287
69 | 0.135 | 0.108 | 0.05789966 | 0.04631973 | 2.738601
72 | 0.121 | 0.097 | 0.05189525 | 0.04160198 | 2.716284
75 | 0.11 | 0.087 | 0.0471775 | 0.03731311 | 2.694328
78 | 0.098 | 0.078 | 0.04203086 | 0.03345314 | 2.672725
81 | 0.088 | 0.07 | 0.037742 | 0.03002205 | 2.651465
84 | 0.078 | 0.063 | 0.03345314 | 0.02701984 | 2.630541
87 | 0.071 | 0.057 | 0.03045093 | 0.02444652 | 2.609944
90 | 0.064 | 0.051 | 0.02744873 | 0.0218732 | 2.589667
93 | 0.059 | 0.047 | 0.0253043 | 0.02015766 | 2.569703
96 | 0.054 | 0.042 | 0.02315986 | 0.01801323 | 2.550045
99 | 0.05 | 0.039 | 0.02144432 | 0.01672657 | 2.530685
102 | 0.046 | 0.035 | 0.01972877 | 0.01501102 | 2.511616
105 | 0.042 | 0.033 | 0.01801323 | 0.01415325 | 2.492833
108 | 0.038 | 0.029 | 0.01629768 | 0.0124377 | 2.474329
111 | 0.034 | 0.027 | 0.01458214 | 0.01157993 | 2.456097
114 | 0.033 | 0.024 | 0.01415325 | 0.01029327 | 2.438132
117 | 0.031 | 0.023 | 0.01329548 | 0.009864386 | 2.420428
120 | 0.029 | 0.021 | 0.0124377 | 0.009006614 | 2.40298
123 | 0.026 | 0.02 | 0.01115105 | 0.008577727 | 2.385781
126 | 0.024 | 0.019 | 0.01029327 | 0.008148841 | 2.368826
129 | 0.022 | 0.018 | 0.0094355 | 0.007719955 | 2.352111
132 | 0.02 | 0.017 | 0.008577727 | 0.007291068 | 2.33563
135 | 0.018 | 0.017 | 0.007719955 | 0.007291068 | 2.319378

## Sheet2
Sample Temperature (* c ) | Sample Volts Heating (mV) | Sample Volts Cooling (mV) | rho Heating | rho Cooling | 1000/T(1/K)
3 | 1.312 | 1.301 | 0.2813495 | 0.2789906 | 3.342805
6 | 1.308 | 1.274 | 0.2804917 | 0.2732006 | 3.309614
9 | 1.3 | 1.238 | 0.2787761 | 0.2654807 | 3.277077
12 | 1.288 | 1.203 | 0.2762028 | 0.2579752 | 3.245173
15 | 1.27 | 1.143 | 0.2723428 | 0.2451086 | 3.213884
18 | 1.245 | 1.083 | 0.2669818 | 0.232242 | 3.183193
21 | 1.217 | 1.021 | 0.2609774 | 0.2189465 | 3.153082
24 | 1.182 | 0.953 | 0.2534718 | 0.2043644 | 3.123536
26 | 1.143 | 0.897 | 0.2451086 | 0.1923555 | 3.104144
28 | 1.107 | 0.847 | 0.2373886 | 0.1816334 | 3.084992
30 | 1.067 | 0.799 | 0.2288109 | 0.1713401 | 3.066074
33 | 1.004 | 0.731 | 0.215301 | 0.156758 | 3.038129
36 | 0.928 | 0.661 | 0.1990033 | 0.1417469 | 3.010688
39 | 0.862 | 0.6 | 0.18485 | 0.1286659 | 2.983739
42 | 0.812 | 0.543 | 0.1741279 | 0.1164426 | 2.957267
45 | 0.729 | 0.497 | 0.1563291 | 0.1065783 | 2.931262
48 | 0.661 | 0.45 | 0.1417469 | 0.09649943 | 2.90571
51 | 0.59 | 0.402 | 0.1265215 | 0.08620616 | 2.880599
54 | 0.525 | 0.359 | 0.1125827 | 0.0769851 | 2.855919
57 | 0.47 | 0.325 | 0.1007883 | 0.06969403 | 2.831658
60 | 0.422 | 0.292 | 0.09049502 | 0.06261741 | 2.807806
63 | 0.371 | 0.26 | 0.07955842 | 0.05575523 | 2.784352
66 | 0.328 | 0.237 | 0.07033736 | 0.05082303 | 2.761287
69 | 0.3 | 0.215 | 0.06433296 | 0.04610528 | 2.738601
72 | 0.267 | 0.193 | 0.05725633 | 0.04138753 | 2.716284
75 | 0.239 | 0.174 | 0.05125192 | 0.03731311 | 2.694328
78 | 0.212 | 0.154 | 0.04546196 | 0.03302425 | 2.672725
81 | 0.189 | 0.139 | 0.04052976 | 0.0298076 | 2.651465
84 | 0.169 | 0.125 | 0.0362409 | 0.0268054 | 2.630541
87 | 0.152 | 0.113 | 0.03259536 | 0.02423208 | 2.609944
90 | 0.137 | 0.102 | 0.02937872 | 0.0218732 | 2.589667
93 | 0.124 | 0.094 | 0.02659095 | 0.02015766 | 2.569703
96 | 0.113 | 0.085 | 0.02423208 | 0.01822767 | 2.550045
99 | 0.103 | 0.078 | 0.02208765 | 0.01672657 | 2.530685
102 | 0.093 | 0.071 | 0.01994322 | 0.01522547 | 2.511616
105 | 0.085 | 0.064 | 0.01822767 | 0.01372436 | 2.492833
108 | 0.077 | 0.059 | 0.01651213 | 0.01265215 | 2.474329
111 | 0.071 | 0.054 | 0.01522547 | 0.01157993 | 2.456097
114 | 0.065 | 0.05 | 0.01393881 | 0.01072216 | 2.438132
117 | 0.06 | 0.047 | 0.01286659 | 0.01007883 | 2.420428
120 | 0.056 | 0.044 | 0.01200882 | 0.0094355 | 2.40298
123 | 0.051 | 0.041 | 0.0109366 | 0.008792171 | 2.385781
126 | 0.047 | 0.039 | 0.01007883 | 0.008363284 | 2.368826
129 | 0.043 | 0.037 | 0.009221057 | 0.007934398 | 2.352111
132 | 0.04 | 0.036 | 0.008577727 | 0.007719955 | 2.33563
135 | 0.036 | 0.035 | 0.007719955 | 0.007505511 | 2.319378

## Sheet3
Sample Temperature (* c ) | Sample Volts Heating (mV) | Sample Volts Cooling (mV) | rho Heating | rho Cooling | 1000/T(1/K)
3 |  |  | 0 | 0 | 3.320604
6 |  |  | 0 | 0 | 3.287851
9 |  |  | 0 | 0 | 3.255738
12 | 1.019 | 0.985 | 0.1456784 | 0.1408177 | 3.224246
15 | 0.982 | 0.936 | 0.1403888 | 0.1338125 | 3.193358
18 | 0.943 | 0.89 | 0.1348133 | 0.1272363 | 3.163056
21 | 0.895 | 0.833 | 0.1279511 | 0.1190874 | 3.133323
24 | 0.841 | 0.779 | 0.1202311 | 0.1113675 | 3.104144
26 | 0.802 | 0.745 | 0.1146556 | 0.1065068 | 3.084992
28 | 0.755 | 0.703 | 0.1079364 | 0.1005024 | 3.066074
30 | 0.721 | 0.672 | 0.1030757 | 0.09607055 | 3.047387
33 | 0.67 | 0.616 | 0.09578462 | 0.08806467 | 3.01978
36 | 0.609 | 0.564 | 0.08706393 | 0.08063064 | 2.992668
39 | 0.555 | 0.513 | 0.07934398 | 0.07333957 | 2.966039
42 | 0.508 | 0.481 | 0.07262476 | 0.06876478 | 2.939879
45 | 0.469 | 0.445 | 0.06704924 | 0.06361814 | 2.914177
48 | 0.422 | 0.398 | 0.06033002 | 0.05689892 | 2.888921
51 | 0.381 | 0.364 | 0.05446857 | 0.05203821 | 2.864099
54 | 0.345 | 0.331 | 0.04932193 | 0.04732046 | 2.839699
57 | 0.312 | 0.315 | 0.04460418 | 0.04503307 | 2.815712
60 | 0.284 | 0.289 | 0.04060124 | 0.04131605 | 2.792126
63 | 0.254 | 0.26 | 0.03631238 | 0.03717015 | 2.768933
66 | 0.23 | 0.239 | 0.03288129 | 0.03416795 | 2.746121
69 | 0.216 | 0.22 | 0.03087982 | 0.03145167 | 2.723682
72 | 0.195 | 0.196 | 0.02787761 | 0.02802058 | 2.701607
75 | 0.178 | 0.181 | 0.02544726 | 0.02587614 | 2.679887
78 | 0.161 | 0.165 | 0.0230169 | 0.02358875 | 2.658514
81 | 0.148 | 0.148 | 0.02115839 | 0.02115839 | 2.637479
84 | 0.136 | 0.137 | 0.01944285 | 0.01958581 | 2.616774
87 | 0.124 | 0.127 | 0.0177273 | 0.01815619 | 2.596391
90 | 0.114 | 0.118 | 0.01629768 | 0.01686953 | 2.576324
93 | 0.106 | 0.109 | 0.01515399 | 0.01558287 | 2.556564
96 | 0.097 | 0.1 | 0.01386733 | 0.01429621 | 2.537105
99 | 0.088 | 0.092 | 0.01258067 | 0.01315252 | 2.51794
102 | 0.081 | 0.086 | 0.01157993 | 0.01229474 | 2.499063
105 | 0.075 | 0.079 | 0.01072216 | 0.01129401 | 2.480466
108 | 0.07 | 0.073 | 0.01000735 | 0.01043623 | 2.462145
111 | 0.064 | 0.067 | 0.009149576 | 0.009578462 | 2.444091
114 | 0.061 | 0.062 | 0.00872069 | 0.008863652 | 2.426301
117 | 0.057 | 0.058 | 0.008148841 | 0.008291803 | 2.408768
120 | 0.054 | 0.054 | 0.007719955 | 0.007719955 | 2.391486
123 | 0.05 | 0.05 | 0.007148106 | 0.007148106 | 2.374451
126 | 0.047 | 0.046 | 0.00671922 | 0.006576258 | 2.357656
129 | 0.044 | 0.043 | 0.006290333 | 0.006147371 | 2.341098
132 | 0.041 | 0.04 | 0.005861447 | 0.005718485 | 2.32477
135 | 0.038 | 0.037 | 0.005432561 | 0.005289599 | 2.308669